## gamma
Gamma Point Calculation (1 1 1, 0 0 0)
H/C ratio | number of hydrogen moleclues | Egraphene-H2 [Ry] | EH2 [Ry] | Egraphene [Ry] | Eabsorption [Ry] | Eabsorption [eV/H2] | Interlayer expansion [c/a] | Interlayer expansion % | EH2 [Ry] single molecule | orginal interlayer expansion [c/a]
0.125 | 1 | -287.6934 | -2.27509975 | -285.5448 | 0.1265084 | 1.721191 | 2.197247 | 0.1323727 | -2.27509975 | 1.940392
0.1666667 | 2 | -290.0113 | -4.5501995 | -285.5448 | 0.08373566 | 0.5696265 | 2.177333 | 0.1221099
0.25 | 3 | -292.3135 | -6.82529925 | -285.5448 | 0.05662681 | 0.2568092 | 2.174795 | 0.1208019
0.3333333 | 4 | -294.6206 | -9.100399 | -285.5448 | 0.02467225 | 0.08391865 | 2.156238 | 0.1112383
0.4166667 | 5 | -296.9281 | -11.37549875 | -285.5448 | -0.00771862 | -0.02100291 | 2.462704 | 0.2691786
0.5 | 6 | -299.2023409 | -13.6505985 | -285.5448 | -0.00690682 | -0.01566162 | 2.303066 | 0.1869076
0.5833333 | 7 | -301.6492 | -15.92569825 | -285.5448 | -0.1786221 | -0.3471738 | 2.624998 | 0.3528184
0.6666667 | 8 | -303.9175 | -18.200798 | -285.5448 | -0.1718172 | -0.2922041 | 2.992787 | 0.5423621
0.75 | 9 | -306.197 | -20.47589775 | -285.5448 | -0.1762923 | -0.2665021 | 3.020774 | 0.5567854
𝐸_𝑎𝑏𝑠=𝐸_(𝑔𝑟𝑎𝑝ℎ𝑒𝑛𝑒−𝐻_2 )− 𝐸_𝑔𝑟𝑎𝑝ℎ𝑒𝑛𝑒 − 𝐸_(𝐻_2 )

## k
K Point Calculation (6 6 2, 1 1 1)
H/C ratio | number of hydrogen moleclues | Egraphene-H2 [Ry] | EH2 [Ry] | Egraphene [Ry] | Eabsorption [Ry] | Eabsorption [eV/H2] | Interlayer expansion [c/a] | Interlayer expansion % | EH2 [Ry] single molecule | orginal interlayer expansion [c/a]
0.08333333 | 1 | -289.3771 | -2.27502711 | -287.179 | 0.07695134 | 1.04695 | 2.342685 | 0.06818616 | -2.27502711 | 2.193143
0.1666667 | 2 | -291.7436726 | -4.55005422 | -287.179 | -0.01458036 | -0.09918545 | 2.713426 | 0.2372317
0.25 | 3 | -294.052 | -6.82508133 | -287.179 | -0.04784508 | -0.216983 | 2.899717 | 0.3221741
0.3333333 | 4 | -296.3354 | -9.10010844 | -287.179 | -0.05622756 | -0.1912489 | 2.913015 | 0.3282377
0.4166667 | 5 | -298.6079703 | -11.37513555 | -287.179 | -0.05379673 | -0.1463847 | 3.350363 | 0.5276536
0.5 | 6 | -300.9004 | -13.65016266 | -287.179 | -0.07115529 | -0.1613488 | 3.482115 | 0.5877283
0.5833333 | 7 | -303.1764 | -15.92518977 | -287.179 | -0.07216074 | -0.1402532 | 3.567975 | 0.6268774
0.6666667 | 8 | -305.4601577 | -18.20021688 | -287.179 | -0.0809028 | -0.1375889 | 3.504505 | 0.5979374
0.75 | 9 | -306.0881 | -20.47524399 | -287.179 | 1.56613253 | 2.367531 | 2.808323 | 0.2805015

## conversion
TABLE OF CONVERSIONS (ENERGY)
out in | hartree | eV | cm-1 | kcal/mol | kJ/mol | oK | J | Hz | Ry
hartree | 1 | 27.2107 | 219474.63 | 627.503 | 2625.5 | 315777 | 4.36e-18 | 6579660000000000 | 2
eV | 0.0367502 | 1 | 8065.73 | 23.0609 | 96.4869 | 11604.9 | 1.6e-19 | 241804000000000 | 0.0735004
cm-1 | 4.55633e-06 | 0.000123981 | 1 | 0.0028591 | 0.011963 | 1.42879 | 1.9863e-23 | 29979300000 | 9.11266e-06
kcal/mol | 0.00159362 | 0.0433634 | 349.757 | 1 | 4.184 | 503.228 | 6.95e-21 | 10485400000000 | 0.00318724
kJ/mol | 0.00038088 | 0.0103641 | 83.593 | 0.239001 | 1 | 120.274 | 1.66e-21 | 2506070000000 | 0.00076176
oK | 3.16678e-06 | 8.61705e-05 | 0.695028 | 0.0019872 | 0.008314 | 1 | 1.38054e-23 | 20836400000 | 6.33356e-06
J | 2.294e+17 | 6.2418e+18 | 5.0345e+22 | 1.44e+20 | 6.02e+20 | 7.2435e+22 | 1 | 1.5093e+33 | 4.588e+17
Hz | 1.51983e-16 | 4.13558e-15 | 3.33565e-11 | 9.537e-14 |  | 4.7993e-11 | 6.62561e-34 | 1 | 3.03966e-16
Ry | 0.5 | 13.60535 | 109737.315 | 313.7515 | 1312.75 | 157888.5 | 2.18e-18 | 3289830000000000 | 1